## Sheet1
feed | run | p (bar) | T(K) | 10^6 * V (M^3/s) | feed Yco | feed Yco2 | feed Yh2 | CO2/(CO+CO2) | Yco | Yco2 | Yh2 | Ych3oh | Yh2o | Yrest | wcat (g) | Volume flow at T and P (m^3/s) | Residence Time (s) | Residence Time / Cat Weight (s/kg) | MeOH ROP (mol/s) | H2O ROP (mol/s) | Sites | MeOH TOF (mol/site/s) | H2O TOF (mol/site/s)
1 | 1 | 15.3 | 483.5 | 6 | 0.065 | 0.261 | 0.674 | 0.8006135 | 0.0675 | 0.2553 | 0.6675 | 0.0044 | 0.0053 | 0 | 4.24 | 6.446985e-07 | 208.9283 | 49275.55 | 1.079613e-06 | 1.300443e-06 | 0.001307404 | 0.0008257685 | 0.0009946757
1 | 2 | 15 | 483.5 | 14.95 | 0.065 | 0.261 | 0.674 | 0.8006135 | 0.0665 | 0.2581 | 0.6705 | 0.0024 | 0.0025 | 0 | 4.24 | 1.638501e-06 | 82.20671 | 19388.37 | 1.467292e-06 | 1.52843e-06 | 0.001307404 | 0.001122295 | 0.001169057
1 | 3 | 30 | 483.5 | 6.01 | 0.065 | 0.261 | 0.674 | 0.8006135 | 0.067 | 0.2538 | 0.6636 | 0.0078 | 0.0078 | 0 | 4.24 | 3.293442e-07 | 408.9818 | 96457.97 | 1.917049e-06 | 1.917049e-06 | 0.001307404 | 0.001466302 | 0.001466302
1 | 4 | 30 | 483.5 | 14.23 | 0.065 | 0.261 | 0.674 | 0.8006135 | 0.0662 | 0.2561 | 0.6692 | 0.0044 | 0.0041 | 0 | 4.24 | 7.79795e-07 | 172.7323 | 40738.75 | 2.560482e-06 | 2.385904e-06 | 0.001307404 | 0.001958448 | 0.001824917
1 | 5 | 50.8 | 483.5 | 6.54 | 0.065 | 0.261 | 0.674 | 0.8006135 | 0.0666 | 0.2542 | 0.6573 | 0.0117 | 0.0102 | 0 | 4.24 | 2.116464e-07 | 636.419 | 150098.8 | 3.12916e-06 | 2.727986e-06 | 0.001307404 | 0.002393415 | 0.002086567
1 | 6 | 49.7 | 483.5 | 14.34 | 0.065 | 0.261 | 0.674 | 0.8006135 | 0.0665 | 0.2563 | 0.664 | 0.0068 | 0.0064 | 0 | 4.24 | 4.743398e-07 | 283.9647 | 66972.82 | 3.987698e-06 | 3.753128e-06 | 0.001307404 | 0.003050089 | 0.002870672
1 | 7 | 15 | 499.3 | 8.48 | 0.065 | 0.261 | 0.674 | 0.8006135 | 0.0689 | 0.2527 | 0.666 | 0.005 | 0.0074 | 0 | 4.24 | 9.597685e-07 | 140.3419 | 33099.52 | 1.733924e-06 | 2.566208e-06 | 0.001307404 | 0.001326234 | 0.001962827
1 | 8 | 15 | 499.3 | 15.98 | 0.065 | 0.261 | 0.674 | 0.8006135 | 0.068 | 0.255 | 0.6687 | 0.0033 | 0.005 | 0 | 4.24 | 1.80862e-06 | 74.47432 | 17564.7 | 2.156527e-06 | 3.267465e-06 | 0.001307404 | 0.001649473 | 0.002499201
1 | 9 | 30.2 | 499.3 | 11.56 | 0.065 | 0.261 | 0.674 | 0.8006135 | 0.0681 | 0.2523 | 0.6619 | 0.0085 | 0.0092 | 0 | 4.24 | 6.498495e-07 | 207.2723 | 48884.97 | 4.018287e-06 | 4.349205e-06 | 0.001307404 | 0.003073485 | 0.003326596
1 | 10 | 30 | 499.3 | 18.3 | 0.065 | 0.261 | 0.674 | 0.8006135 | 0.0679 | 0.2551 | 0.6642 | 0.006 | 0.0068 | 0 | 4.24 | 1.035599e-06 | 130.0655 | 30675.84 | 4.490209e-06 | 5.088903e-06 | 0.001307404 | 0.003434446 | 0.003892373
1 | 11 | 49.6 | 499.3 | 10.55 | 0.065 | 0.261 | 0.674 | 0.8006135 | 0.0668 | 0.2531 | 0.6515 | 0.0152 | 0.0133 | 0.0001 | 4.24 | 3.611043e-07 | 373.0107 | 87974.23 | 6.557832e-06 | 5.738103e-06 | 0.001307404 | 0.005015918 | 0.004388928
1 | 12 | 50.1 | 499.3 | 18.19 | 0.065 | 0.261 | 0.674 | 0.8006135 | 0.0672 | 0.2516 | 0.6618 | 0.01 | 0.0094 | 0 | 4.24 | 6.163918e-07 | 218.523 | 51538.44 | 7.438698e-06 | 6.992376e-06 | 0.001307404 | 0.00568967 | 0.00534829
1 | 13 | 15 | 516.7 | 8.67 | 0.065 | 0.261 | 0.674 | 0.8006135 | 0.0722 | 0.2489 | 0.66 | 0.0064 | 0.0125 | 0 | 4.24 | 1.015469e-06 | 132.6439 | 31283.94 | 2.26915e-06 | 4.431934e-06 | 0.001307404 | 0.001735615 | 0.003389874
1 | 14 | 14.8 | 516.7 | 19.86 | 0.065 | 0.261 | 0.674 | 0.8006135 | 0.0699 | 0.2517 | 0.6668 | 0.0038 | 0.0078 | 0 | 4.24 | 2.357525e-06 | 57.1344 | 13475.09 | 3.086221e-06 | 6.334875e-06 | 0.001307404 | 0.002360572 | 0.004845385
1 | 15 | 30.1 | 516.7 | 19.47 | 0.065 | 0.261 | 0.674 | 0.8006135 | 0.0715 | 0.2515 | 0.6576 | 0.008 | 0.0114 | 0 | 4.24 | 1.136418e-06 | 118.5266 | 27954.38 | 6.369717e-06 | 9.076847e-06 | 0.001307404 | 0.004872034 | 0.006942649
1 | 16 | 50.2 | 516.7 | 10.27 | 0.065 | 0.261 | 0.674 | 0.8006135 | 0.0664 | 0.2494 | 0.6368 | 0.0257 | 0.0215 | 0.0002 | 4.24 | 3.594227e-07 | 374.7559 | 88385.82 | 1.079364e-05 | 9.029696e-06 | 0.001307404 | 0.008255777 | 0.006906584
1 | 17 | 49.9 | 516.7 | 22.39 | 0.065 | 0.261 | 0.674 | 0.8006135 | 0.069 | 0.2506 | 0.6502 | 0.0151 | 0.015 | 0.0001 | 4.24 | 7.883015e-07 | 170.8684 | 40299.14 | 1.382596e-05 | 1.37344e-05 | 0.001307404 | 0.01057512 | 0.01050509
1 | 18 | 14.9 | 532.4 | 13.39 | 0.065 | 0.261 | 0.674 | 0.8006135 | 0.0744 | 0.2467 | 0.6596 | 0.0051 | 0.0142 | 0 | 4.24 | 1.626795e-06 | 82.79828 | 19527.9 | 2.79264e-06 | 7.775586e-06 | 0.001307404 | 0.002136019 | 0.005947348
1 | 19 | 15 | 532.4 | 23.39 | 0.065 | 0.261 | 0.674 | 0.8006135 | 0.0713 | 0.2465 | 0.6674 | 0.0038 | 0.011 | 0 | 4.24 | 2.822782e-06 | 47.71739 | 11254.1 | 3.634779e-06 | 1.052173e-05 | 0.001307404 | 0.00278015 | 0.008047802
1 | 20 | 30 | 532.4 | 11.78 | 0.065 | 0.261 | 0.674 | 0.8006135 | 0.0729 | 0.244 | 0.6484 | 0.0143 | 0.0203 | 0.0001 | 4.24 | 7.108246e-07 | 189.4923 | 44691.58 | 6.888831e-06 | 9.77925e-06 | 0.001307404 | 0.005269091 | 0.007479899
1 | 21 | 30 | 532.4 | 22.92 | 0.065 | 0.261 | 0.674 | 0.8006135 | 0.073 | 0.2488 | 0.6534 | 0.0092 | 0.0156 | 0 | 4.24 | 1.38303e-06 | 97.39177 | 22969.76 | 8.623164e-06 | 1.462189e-05 | 0.001307404 | 0.006595638 | 0.01118391
1 | 22 | 50.1 | 532.4 | 11.09 | 0.065 | 0.261 | 0.674 | 0.8006135 | 0.0671 | 0.2487 | 0.6247 | 0.0318 | 0.0275 | 0.0002 | 4.24 | 4.007119e-07 | 336.1412 | 79278.59 | 1.442191e-05 | 1.247178e-05 | 0.001307404 | 0.01103095 | 0.009539347
1 | 23 | 49.9 | 532.4 | 22.07 | 0.065 | 0.261 | 0.674 | 0.8006135 | 0.0704 | 0.2486 | 0.6386 | 0.0211 | 0.0212 | 0.0001 | 4.24 | 8.006453e-07 | 168.234 | 39677.83 | 1.90436e-05 | 1.913385e-05 | 0.001307404 | 0.01456596 | 0.014635
1 | 24 | 14.9 | 547.8 | 15.11 | 0.065 | 0.261 | 0.674 | 0.8006135 | 0.0792 | 0.2425 | 0.6565 | 0.004 | 0.0178 | 0 | 4.24 | 1.888863e-06 | 71.31049 | 16818.51 | 2.47166e-06 | 1.099889e-05 | 0.001307404 | 0.001890509 | 0.008412767
1 | 25 | 14.8 | 547.8 | 24.84 | 0.065 | 0.261 | 0.674 | 0.8006135 | 0.076 | 0.2444 | 0.6618 | 0.0033 | 0.0145 | 0 | 4.24 | 3.126168e-06 | 43.08655 | 10161.92 | 3.352199e-06 | 1.472936e-05 | 0.001307404 | 0.002564011 | 0.01126611
1 | 26 | 30.2 | 547.8 | 15.43 | 0.065 | 0.261 | 0.674 | 0.8006135 | 0.0766 | 0.2414 | 0.6473 | 0.0118 | 0.0229 | 0 | 4.24 | 9.51659e-07 | 141.5379 | 33381.57 | 7.445813e-06 | 1.444993e-05 | 0.001307404 | 0.005695113 | 0.01105238
1 | 27 | 30.3 | 547.8 | 24.89 | 0.065 | 0.261 | 0.674 | 0.8006135 | 0.0752 | 0.2428 | 0.6531 | 0.0094 | 0.0195 | 0 | 4.24 | 1.530047e-06 | 88.03378 | 20762.68 | 9.567907e-06 | 1.984832e-05 | 0.001307404 | 0.007318248 | 0.01518147
1 | 28 | 49.9 | 547.8 | 11.38 | 0.065 | 0.261 | 0.674 | 0.8006135 | 0.0713 | 0.2435 | 0.6269 | 0.0289 | 0.0292 | 0.0002 | 4.24 | 4.2478e-07 | 317.0954 | 74786.65 | 1.344944e-05 | 1.358906e-05 | 0.001307404 | 0.01028714 | 0.01039392
1 | 29 | 49.9 | 547.8 | 18.37 | 0.065 | 0.261 | 0.674 | 0.8006135 | 0.0725 | 0.2423 | 0.6319 | 0.0244 | 0.0288 | 0.0001 | 4.24 | 6.85695e-07 | 196.4369 | 46329.45 | 1.833003e-05 | 2.163545e-05 | 0.001307404 | 0.01402017 | 0.0165484