## Sheet1
feed | run | p (bar) | T(K) | 10^6 * V (M^3/s) | feed Yco | feed Yco2 | feed Yh2 | CO2/(CO+CO2) | Yco | Yco2 | Yh2 | Ych3oh | Yh2o | Yrest | wcat (g) | Volume flow at T and P (m^3/s) | Residence Time (s) | Residence Time / Cat Weight (s/kg) | MeOH ROP (mol/s) | H2O ROP (mol/s) | Sites | MeOH TOF (mol/site/s) | H2O TOF (mol/site/s)
4 | 1 | 15.4 | 483.5 | 5.74 | 0.12 | 0.021 | 0.859 | 0.1489362 | 0.117 | 0.02 | 0.8558 | 0.0063 | 0.0009 | 0 | 4.24 | 6.127566e-07 | 219.8194 | 51844.2 | 1.478825e-06 | 2.112607e-07 | 0.001307404 | 0.001131115 | 0.0001615879
4 | 2 | 15.2 | 483.5 | 10.67 | 0.12 | 0.021 | 0.859 | 0.1489362 | 0.1187 | 0.0202 | 0.857 | 0.0034 | 0.0007 | 0 | 4.24 | 1.154031e-06 | 116.7176 | 27527.74 | 1.483568e-06 | 3.054405e-07 | 0.001307404 | 0.001134744 | 0.0002336237
4 | 3 | 30 | 483.5 | 7.1 | 0.12 | 0.021 | 0.859 | 0.1489362 | 0.1164 | 0.0197 | 0.8512 | 0.0111 | 0.0015 | 0.0001 | 4.24 | 3.890755e-07 | 346.1944 | 81649.63 | 3.22289e-06 | 4.355257e-07 | 0.001307404 | 0.002465107 | 0.0003331225
4 | 4 | 30 | 483.5 | 16.02 | 0.12 | 0.021 | 0.859 | 0.1489362 | 0.1181 | 0.0196 | 0.856 | 0.0051 | 0.0011 | 0.0001 | 4.24 | 8.778859e-07 | 153.432 | 36186.79 | 3.341157e-06 | 7.206417e-07 | 0.001307404 | 0.002555566 | 0.0005512005
4 | 5 | 49.8 | 483.5 | 7.45 | 0.12 | 0.021 | 0.859 | 0.1489362 | 0.1097 | 0.0186 | 0.8504 | 0.019 | 0.0022 | 0.0001 | 4.24 | 2.459369e-07 | 547.6842 | 129170.8 | 5.788607e-06 | 6.702598e-07 | 0.001307404 | 0.004427558 | 0.0005126646
4 | 6 | 49.7 | 483.5 | 13.95 | 0.12 | 0.021 | 0.859 | 0.1489362 | 0.116 | 0.0193 | 0.8541 | 0.009 | 0.0016 | 0 | 4.24 | 4.614394e-07 | 291.9035 | 68845.17 | 5.134296e-06 | 9.127638e-07 | 0.001307404 | 0.003927092 | 0.0006981498
4 | 7 | 15 | 499.3 | 7.85 | 0.12 | 0.021 | 0.859 | 0.1489362 | 0.1145 | 0.0201 | 0.8553 | 0.0084 | 0.0016 | 0.0001 | 4.24 | 8.88465e-07 | 151.6051 | 35755.91 | 2.696579e-06 | 5.136341e-07 | 0.001307404 | 0.002062545 | 0.0003928656
4 | 8 | 14.9 | 499.3 | 17.49 | 0.12 | 0.021 | 0.859 | 0.1489362 | 0.1179 | 0.0207 | 0.8563 | 0.004 | 0.0011 | 0 | 4.24 | 1.992808e-06 | 67.59095 | 15941.26 | 2.860975e-06 | 7.86768e-07 | 0.001307404 | 0.002188287 | 0.0006017788
4 | 9 | 30 | 499.3 | 7.92 | 0.12 | 0.021 | 0.859 | 0.1489362 | 0.1087 | 0.0195 | 0.851 | 0.0183 | 0.0023 | 0.0002 | 4.24 | 4.481938e-07 | 300.5302 | 70879.77 | 5.927076e-06 | 7.44933e-07 | 0.001307404 | 0.004533469 | 0.0005697803
4 | 10 | 30 | 499.3 | 18.5 | 0.12 | 0.021 | 0.859 | 0.1489362 | 0.1161 | 0.0197 | 0.8539 | 0.0083 | 0.0019 | 0.0001 | 4.24 | 1.046917e-06 | 128.6594 | 30344.2 | 6.27934e-06 | 1.437439e-06 | 0.001307404 | 0.004802907 | 0.001099461
4 | 11 | 49.8 | 499.3 | 6.9 | 0.12 | 0.021 | 0.859 | 0.1489362 | 0.0938 | 0.0191 | 0.8447 | 0.0392 | 0.003 | 0.0002 | 4.24 | 2.35224e-07 | 572.6277 | 135053.7 | 1.106113e-05 | 8.465148e-07 | 0.001307404 | 0.008460374 | 0.0006474776
4 | 12 | 49.7 | 499.3 | 14.21 | 0.12 | 0.021 | 0.859 | 0.1489362 | 0.108 | 0.0189 | 0.8501 | 0.0207 | 0.0022 | 0.0001 | 4.24 | 4.853998e-07 | 277.4945 | 65446.82 | 1.202898e-05 | 1.278442e-06 | 0.001307404 | 0.009200657 | 0.0009778476
4 | 13 | 15 | 516.7 | 7.02 | 0.12 | 0.021 | 0.859 | 0.1489362 | 0.1119 | 0.0201 | 0.8536 | 0.0133 | 0.001 | 0.0001 | 4.24 | 8.222136e-07 | 163.8209 | 38637.01 | 3.81815e-06 | 2.870789e-07 | 0.001307404 | 0.002920405 | 0.0002195794
4 | 14 | 15 | 516.7 | 14.82 | 0.12 | 0.021 | 0.859 | 0.1489362 | 0.1149 | 0.0199 | 0.8562 | 0.0081 | 0.0009 | 0 | 4.24 | 1.735784e-06 | 77.59938 | 18301.74 | 4.90905e-06 | 5.4545e-07 | 0.001307404 | 0.003754807 | 0.0004172008
4 | 15 | 30 | 516.7 | 8.77 | 0.12 | 0.021 | 0.859 | 0.1489362 | 0.1024 | 0.0197 | 0.8487 | 0.0272 | 0.0019 | 0.0001 | 4.24 | 5.135907e-07 | 262.2629 | 61854.46 | 9.755122e-06 | 6.81424e-07 | 0.001307404 | 0.007461444 | 0.0005212038
4 | 16 | 29.7 | 516.7 | 15.78 | 0.12 | 0.021 | 0.859 | 0.1489362 | 0.1096 | 0.0196 | 0.8507 | 0.0182 | 0.0018 | 0.0001 | 4.24 | 9.334463e-07 | 144.2994 | 34032.89 | 1.174472e-05 | 1.161566e-06 | 0.001307404 | 0.008983236 | 0.0008884519
4 | 17 | 50 | 516.7 | 10.87 | 0.12 | 0.021 | 0.859 | 0.1489362 | 0.0892 | 0.0195 | 0.8416 | 0.0465 | 0.003 | 0.0002 | 4.24 | 3.819428e-07 | 352.6596 | 83174.42 | 2.06703e-05 | 1.333568e-06 | 0.001307404 | 0.01581018 | 0.001020012
4 | 18 | 49.8 | 516.7 | 17.49 | 0.12 | 0.021 | 0.859 | 0.1489362 | 0.0996 | 0.0193 | 0.8457 | 0.0325 | 0.0027 | 0.0002 | 4.24 | 6.1702e-07 | 218.3005 | 51485.97 | 2.324542e-05 | 1.931158e-06 | 0.001307404 | 0.01777983 | 0.001477093
4 | 19 | 15 | 532.4 | 10.84 | 0.12 | 0.021 | 0.859 | 0.1489362 | 0.1142 | 0.0199 | 0.8543 | 0.0103 | 0.0013 | 0 | 4.24 | 1.308207e-06 | 102.9621 | 24283.53 | 4.565945e-06 | 5.762844e-07 | 0.001307404 | 0.003492375 | 0.0004407852
4 | 20 | 15 | 532.4 | 18.56 | 0.12 | 0.021 | 0.859 | 0.1489362 | 0.1161 | 0.02 | 0.8556 | 0.0074 | 0.0009 | 0 | 4.24 | 2.239882e-06 | 60.13522 | 14182.83 | 5.616605e-06 | 6.831006e-07 | 0.001307404 | 0.004295998 | 0.0005224863
4 | 21 | 29.9 | 532.4 | 10.62 | 0.12 | 0.021 | 0.859 | 0.1489362 | 0.1031 | 0.0198 | 0.8498 | 0.0252 | 0.0021 | 0 | 4.24 | 6.429715e-07 | 209.4895 | 49407.9 | 1.094433e-05 | 9.120277e-07 | 0.001307404 | 0.008371041 | 0.0006975867
4 | 22 | 29.8 | 532.4 | 18.25 | 0.12 | 0.021 | 0.859 | 0.1489362 | 0.1085 | 0.0196 | 0.8517 | 0.0183 | 0.0019 | 0 | 4.24 | 1.108626e-06 | 121.498 | 28655.18 | 1.365772e-05 | 1.418015e-06 | 0.001307404 | 0.01044644 | 0.001084603
4 | 23 | 49.8 | 532.4 | 10.46 | 0.12 | 0.021 | 0.859 | 0.1489362 | 0.0874 | 0.0195 | 0.8418 | 0.0481 | 0.003 | 0.0002 | 4.24 | 3.802251e-07 | 354.2528 | 83550.18 | 2.057505e-05 | 1.283267e-06 | 0.001307404 | 0.01573733 | 0.0009815385
4 | 24 | 50 | 532.4 | 18.49 | 0.12 | 0.021 | 0.859 | 0.1489362 | 0.0973 | 0.0193 | 0.8449 | 0.0356 | 0.0027 | 0.0002 | 4.24 | 6.694302e-07 | 201.2096 | 47455.1 | 2.691852e-05 | 2.041573e-06 | 0.001307404 | 0.02058929 | 0.001561547
4 | 25 | 15 | 547.8 | 11.96 | 0.12 | 0.021 | 0.859 | 0.1489362 | 0.1162 | 0.0198 | 0.8544 | 0.0082 | 0.0013 | 0.0001 | 4.24 | 1.485123e-06 | 90.69675 | 21390.74 | 4.010599e-06 | 6.358267e-07 | 0.001307404 | 0.003067605 | 0.0004863276
4 | 26 | 15.1 | 547.8 | 19.57 | 0.12 | 0.021 | 0.859 | 0.1489362 | 0.1174 | 0.0198 | 0.8555 | 0.0063 | 0.001 | 0 | 4.24 | 2.413994e-06 | 55.79789 | 13159.88 | 5.041916e-06 | 8.003041e-07 | 0.001307404 | 0.003856433 | 0.0006121322
4 | 27 | 29.6 | 547.8 | 19.41 | 0.12 | 0.021 | 0.859 | 0.1489362 | 0.1097 | 0.0195 | 0.8517 | 0.0172 | 0.0018 | 0.0001 | 4.24 | 1.221395e-06 | 110.2803 | 26009.5 | 1.365269e-05 | 1.42877e-06 | 0.001307404 | 0.01044259 | 0.00109283