## Sheet1
feed | run | p (bar) | T(K) | 10^6 * V (M^3/s) | feed Yco | feed Yco2 | feed Yh2 | CO2/(CO+CO2) | Yco | Yco2 | Yh2 | Ych3oh | Yh2o | Yrest | wcat (g) | Volume flow at T and P (m^3/s) | Residence Time (s) | Residence Time / Cat Weight (s/kg) | MeOH ROP (mol/s) | H2O ROP (mol/s) | Sites | MeOH TOF (mol/site/s) | H2O TOF (mol/site/s)
5 | 1 | 15.3 | 483.5 | 5.27 | 0.179 | 0.067 | 0.754 | 0.2723577 | 0.1763 | 0.0647 | 0.7502 | 0.0065 | 0.0022 | 0.0001 | 4.24 | 5.662602e-07 | 237.8691 | 56101.2 | 1.400839e-06 | 4.741301e-07 | 0.001307404 | 0.001071466 | 0.00036265
5 | 2 | 15.2 | 483.5 | 12.56 | 0.179 | 0.067 | 0.754 | 0.2723577 | 0.1777 | 0.0651 | 0.7526 | 0.0031 | 0.0015 | 0 | 4.24 | 1.358448e-06 | 99.1542 | 23385.43 | 1.592266e-06 | 7.704512e-07 | 0.001307404 | 0.001217883 | 0.0005892985
5 | 3 | 31 | 483.5 | 7.55 | 0.179 | 0.067 | 0.754 | 0.2723577 | 0.1765 | 0.0642 | 0.7474 | 0.0085 | 0.0033 | 0.0001 | 4.24 | 4.00389e-07 | 336.4123 | 79342.53 | 2.6244e-06 | 1.018885e-06 | 0.001307404 | 0.002007337 | 0.0007793191
5 | 4 | 30.1 | 483.5 | 12.65 | 0.179 | 0.067 | 0.754 | 0.2723577 | 0.1776 | 0.0644 | 0.7504 | 0.0051 | 0.0025 | 0 | 4.24 | 6.90909e-07 | 194.9544 | 45979.82 | 2.638304e-06 | 1.293287e-06 | 0.001307404 | 0.002017972 | 0.0009892019
5 | 5 | 50.1 | 483.5 | 8.32 | 0.179 | 0.067 | 0.754 | 0.2723577 | 0.1756 | 0.0641 | 0.7426 | 0.0133 | 0.0043 | 0.0001 | 4.24 | 2.730124e-07 | 493.3687 | 116360.5 | 4.525215e-06 | 1.463039e-06 | 0.001307404 | 0.003461221 | 0.001119041
5 | 6 | 50 | 483.5 | 14.41 | 0.179 | 0.067 | 0.754 | 0.2723577 | 0.1787 | 0.0645 | 0.7463 | 0.007 | 0.0034 | 0.0001 | 4.24 | 4.737954e-07 | 284.2911 | 67049.78 | 4.125022e-06 | 2.003582e-06 | 0.001307404 | 0.003155124 | 0.001532489
5 | 7 | 15.3 | 499.3 | 8.66 | 0.179 | 0.067 | 0.754 | 0.2723577 | 0.1765 | 0.0651 | 0.7478 | 0.0081 | 0.0024 | 0.0001 | 4.24 | 9.609225e-07 | 140.1734 | 33059.77 | 2.868581e-06 | 8.499499e-07 | 0.001307404 | 0.002194105 | 0.000650105
5 | 8 | 15.4 | 499.3 | 15.99 | 0.179 | 0.067 | 0.754 | 0.2723577 | 0.1787 | 0.0655 | 0.7495 | 0.0045 | 0.0018 | 0 | 4.24 | 1.762746e-06 | 76.41249 | 18021.81 | 2.942559e-06 | 1.177024e-06 | 0.001307404 | 0.002250688 | 0.0009002754
5 | 9 | 30.3 | 499.3 | 8.21 | 0.179 | 0.067 | 0.754 | 0.2723577 | 0.1725 | 0.0652 | 0.74 | 0.0183 | 0.0038 | 0.0002 | 4.24 | 4.600049e-07 | 292.8138 | 69059.86 | 6.144103e-06 | 1.275825e-06 | 0.001307404 | 0.004699467 | 0.0009758457
5 | 10 | 30.1 | 499.3 | 16.03 | 0.179 | 0.067 | 0.754 | 0.2723577 | 0.1775 | 0.0649 | 0.7457 | 0.0088 | 0.003 | 0.0001 | 4.24 | 9.04126e-07 | 148.979 | 35136.56 | 5.768733e-06 | 1.966613e-06 | 0.001307404 | 0.004412357 | 0.001504212
5 | 11 | 50 | 499.3 | 8.2 | 0.179 | 0.067 | 0.754 | 0.2723577 | 0.1658 | 0.0651 | 0.7329 | 0.0306 | 0.0052 | 0.0004 | 4.24 | 2.784234e-07 | 483.7804 | 114099.1 | 1.026123e-05 | 1.743739e-06 | 0.001307404 | 0.007848555 | 0.001333741
5 | 12 | 50 | 499.3 | 15.36 | 0.179 | 0.067 | 0.754 | 0.2723577 | 0.1724 | 0.0638 | 0.7427 | 0.0165 | 0.0044 | 0.0002 | 4.24 | 5.215346e-07 | 258.2682 | 60912.3 | 1.036429e-05 | 2.763809e-06 | 0.001307404 | 0.007927378 | 0.002113967
5 | 13 | 15.3 | 516.7 | 8.76 | 0.179 | 0.067 | 0.754 | 0.2723577 | 0.1739 | 0.0651 | 0.746 | 0.0122 | 0.0027 | 0.0001 | 4.24 | 1.005892e-06 | 133.9068 | 31581.78 | 4.37047e-06 | 9.672352e-07 | 0.001307404 | 0.003342861 | 0.0007398135
5 | 14 | 15.1 | 516.7 | 17.47 | 0.179 | 0.067 | 0.754 | 0.2723577 | 0.1767 | 0.0654 | 0.7487 | 0.0068 | 0.0023 | 0.0001 | 4.24 | 2.032613e-06 | 66.26729 | 15629.08 | 4.858095e-06 | 1.643179e-06 | 0.001307404 | 0.003715833 | 0.001256826
5 | 15 | 29.5 | 516.7 | 10.26 | 0.179 | 0.067 | 0.754 | 0.2723577 | 0.1688 | 0.066 | 0.7361 | 0.0247 | 0.0041 | 0.0003 | 4.24 | 6.110323e-07 | 220.4397 | 51990.5 | 1.036355e-05 | 1.720265e-06 | 0.001307404 | 0.007926815 | 0.001315787
5 | 16 | 30 | 516.7 | 13.97 | 0.179 | 0.067 | 0.754 | 0.2723577 | 0.1676 | 0.0645 | 0.7421 | 0.0215 | 0.0041 | 0.0002 | 4.24 | 8.181143e-07 | 164.6418 | 38830.61 | 1.228285e-05 | 2.342311e-06 | 0.001307404 | 0.009394837 | 0.001791574
5 | 17 | 50 | 516.7 | 8.27 | 0.179 | 0.067 | 0.754 | 0.2723577 | 0.1479 | 0.0679 | 0.7199 | 0.0572 | 0.0064 | 0.0007 | 4.24 | 2.905858e-07 | 463.532 | 109323.6 | 1.934487e-05 | 2.164461e-06 | 0.001307404 | 0.0147964 | 0.001655541
5 | 18 | 49.9 | 516.7 | 13.97 | 0.179 | 0.067 | 0.754 | 0.2723577 | 0.1578 | 0.0652 | 0.7324 | 0.0387 | 0.0055 | 0.0004 | 4.24 | 4.918523e-07 | 273.8542 | 64588.24 | 2.210913e-05 | 3.142124e-06 | 0.001307404 | 0.01691071 | 0.00240333
5 | 19 | 15.4 | 532.4 | 11.11 | 0.179 | 0.067 | 0.754 | 0.2723577 | 0.1762 | 0.0651 | 0.7443 | 0.0111 | 0.0032 | 0.0001 | 4.24 | 1.305966e-06 | 103.1388 | 24325.2 | 5.043143e-06 | 1.453879e-06 | 0.001307404 | 0.003857371 | 0.001112035
5 | 20 | 15.3 | 532.4 | 17.18 | 0.179 | 0.067 | 0.754 | 0.2723577 | 0.1776 | 0.064 | 0.7471 | 0.0082 | 0.003 | 0.0001 | 4.24 | 2.032685e-06 | 66.26495 | 15628.53 | 5.761044e-06 | 2.107699e-06 | 0.001307404 | 0.004406476 | 0.001612125
5 | 21 | 30 | 532.4 | 11.12 | 0.179 | 0.067 | 0.754 | 0.2723577 | 0.1662 | 0.0659 | 0.7349 | 0.0282 | 0.0045 | 0.0003 | 4.24 | 6.709991e-07 | 200.7391 | 47344.14 | 1.282384e-05 | 2.046358e-06 | 0.001307404 | 0.009808629 | 0.001565207
5 | 22 | 30.1 | 532.4 | 19.5 | 0.179 | 0.067 | 0.754 | 0.2723577 | 0.1718 | 0.0653 | 0.7388 | 0.0195 | 0.0044 | 0.0002 | 4.24 | 1.172753e-06 | 114.8544 | 27088.29 | 1.555011e-05 | 3.508743e-06 | 0.001307404 | 0.01189388 | 0.002683748
5 | 23 | 50 | 532.4 | 11.32 | 0.179 | 0.067 | 0.754 | 0.2723577 | 0.1508 | 0.0671 | 0.7225 | 0.0526 | 0.0065 | 0.0005 | 4.24 | 4.098404e-07 | 328.6542 | 77512.78 | 2.434986e-05 | 3.009013e-06 | 0.001307404 | 0.01862458 | 0.002301517
5 | 24 | 50 | 532.4 | 19.38 | 0.179 | 0.067 | 0.754 | 0.2723577 | 0.1606 | 0.066 | 0.7293 | 0.0379 | 0.0058 | 0.0004 | 4.24 | 7.016526e-07 | 191.9693 | 45275.78 | 3.003704e-05 | 4.596698e-06 | 0.001307404 | 0.02297457 | 0.003515897
5 | 25 | 15.1 | 547.8 | 12.54 | 0.179 | 0.067 | 0.754 | 0.2723577 | 0.1777 | 0.0643 | 0.7462 | 0.0083 | 0.0034 | 0.0001 | 4.24 | 1.546831e-06 | 87.07852 | 20537.39 | 4.256375e-06 | 1.743575e-06 | 0.001307404 | 0.003255592 | 0.001333616
5 | 26 | 15.1 | 547.8 | 20.19 | 0.179 | 0.067 | 0.754 | 0.2723577 | 0.1785 | 0.0643 | 0.7479 | 0.0064 | 0.0028 | 0.0001 | 4.24 | 2.490472e-06 | 54.08443 | 12755.76 | 5.284215e-06 | 2.311844e-06 | 0.001307404 | 0.004041762 | 0.001768271
5 | 27 | 29.8 | 547.8 | 15.02 | 0.179 | 0.067 | 0.754 | 0.2723577 | 0.1706 | 0.065 | 0.7379 | 0.022 | 0.0043 | 0.0002 | 4.24 | 9.388064e-07 | 143.4756 | 33838.58 | 1.351316e-05 | 2.641208e-06 | 0.001307404 | 0.01033587 | 0.002020193
5 | 28 | 29.7 | 547.8 | 20.35 | 0.179 | 0.067 | 0.754 | 0.2723577 | 0.1723 | 0.0645 | 0.7406 | 0.0182 | 0.0043 | 0.0001 | 4.24 | 1.276234e-06 | 105.5416 | 24891.89 | 1.514607e-05 | 3.578468e-06 | 0.001307404 | 0.01158484 | 0.002737079
5 | 29 | 50 | 547.8 | 11.19 | 0.179 | 0.067 | 0.754 | 0.2723577 | 0.1522 | 0.0674 | 0.7211 | 0.052 | 0.0067 | 0.0006 | 4.24 | 4.168525e-07 | 323.1257 | 76208.9 | 2.379565e-05 | 3.065978e-06 | 0.001307404 | 0.01820069 | 0.002345089
5 | 30 | 50 | 547.8 | 19.53 | 0.179 | 0.067 | 0.754 | 0.2723577 | 0.1609 | 0.066 | 0.7281 | 0.0385 | 0.0061 | 0.0004 | 4.24 | 7.275362e-07 | 185.1396 | 43665.01 | 3.074873e-05 | 4.871877e-06 | 0.001307404 | 0.02351892 | 0.003726374