## Sheet1
feed | run | p (bar) | T(K) | 10^6 * V (M^3/s) | feed Yco | feed Yco2 | feed Yh2 | CO2/(CO+CO2) | Yco | Yco2 | Yh2 | Ych3oh | Yh2o | Yrest | wcat (g) | Volume flow at T and P (m^3/s) | Residence Time (s) | Residence Time / Cat Weight (s/kg) | MeOH ROP (mol/s) | H2O ROP (mol/s) | Sites | MeOH TOF (mol/site/s) | H2O TOF (mol/site/s)
9 | 1 | 20 | 483.5 | 10.74 | 0.092 | 0.105 | 0.803 | 0.5329949 | 0.1336 | 0.0316 | 0.8301 | 0.0033 | 0.0014 | 0 | 1.36 | 8.828179e-07 | 152.5748 | 112187.4 | 1.449381e-06 | 6.148887e-07 | 0.000419356 | 0.003456206 | 0.001466269
9 | 2 | 20 | 483.5 | 15.68 | 0.092 | 0.105 | 0.803 | 0.5329949 | 0.1338 | 0.0318 | 0.8311 | 0.0022 | 0.0011 | 0 | 1.36 | 1.288881e-06 | 104.506 | 76842.63 | 1.410694e-06 | 7.053472e-07 | 0.000419356 | 0.003363954 | 0.001681977
9 | 3 | 20 | 483.5 | 20.78 | 0.092 | 0.105 | 0.803 | 0.5329949 | 0.1342 | 0.032 | 0.8313 | 0.0016 | 0.0009 | 0 | 1.36 | 1.708096e-06 | 78.85725 | 57983.27 | 1.359658e-06 | 7.648077e-07 | 0.000419356 | 0.003242253 | 0.001823767
9 | 4 | 20 | 499.3 | 6.54 | 0.092 | 0.105 | 0.803 | 0.5329949 | 0.129 | 0.0312 | 0.827 | 0.0103 | 0.0025 | 0 | 1.36 | 5.551491e-07 | 242.6299 | 178404.3 | 2.754731e-06 | 6.68624e-07 | 0.000419356 | 0.006568956 | 0.001594407
9 | 5 | 20 | 499.3 | 12.35 | 0.092 | 0.105 | 0.803 | 0.5329949 | 0.1327 | 0.0315 | 0.8287 | 0.0053 | 0.0018 | 0 | 1.36 | 1.048332e-06 | 128.4858 | 94474.85 | 2.676745e-06 | 9.090833e-07 | 0.000419356 | 0.00638299 | 0.002167808
9 | 6 | 20 | 499.3 | 18.08 | 0.092 | 0.105 | 0.803 | 0.5329949 | 0.1328 | 0.0317 | 0.8306 | 0.0035 | 0.0014 | 0 | 1.36 | 1.534724e-06 | 87.76547 | 64533.43 | 2.5878e-06 | 1.03512e-06 | 0.000419356 | 0.00617089 | 0.002468356
9 | 7 | 20 | 516.7 | 8.63 | 0.092 | 0.105 | 0.803 | 0.5329949 | 0.1311 | 0.0316 | 0.8241 | 0.0109 | 0.0023 | 0 | 1.36 | 7.58088e-07 | 177.6783 | 130645.8 | 3.846817e-06 | 8.117136e-07 | 0.000419356 | 0.009173153 | 0.001935619
9 | 8 | 20 | 516.7 | 14.03 | 0.092 | 0.105 | 0.803 | 0.5329949 | 0.134 | 0.0318 | 0.8252 | 0.007 | 0.002 | 0 | 1.36 | 1.232442e-06 | 109.2918 | 80361.61 | 4.016242e-06 | 1.147498e-06 | 0.000419356 | 0.009577167 | 0.002736333
9 | 9 | 20 | 516.7 | 17.73 | 0.092 | 0.105 | 0.803 | 0.5329949 | 0.1345 | 0.032 | 0.8263 | 0.0054 | 0.0018 | 0 | 1.36 | 1.557462e-06 | 86.48414 | 63591.28 | 3.915315e-06 | 1.305105e-06 | 0.000419356 | 0.009336494 | 0.003112165
9 | 10 | 20 | 532.4 | 11.61 | 0.092 | 0.105 | 0.803 | 0.5329949 | 0.1297 | 0.0311 | 0.8272 | 0.0096 | 0.0024 | 0 | 1.36 | 1.05085e-06 | 128.178 | 94248.51 | 4.55793e-06 | 1.139483e-06 | 0.000419356 | 0.01086888 | 0.00271722
9 | 11 | 20 | 532.4 | 18.9 | 0.092 | 0.105 | 0.803 | 0.5329949 | 0.1313 | 0.0315 | 0.8287 | 0.0064 | 0.0021 | 0 | 1.36 | 1.710686e-06 | 78.7379 | 57895.51 | 4.946591e-06 | 1.6231e-06 | 0.000419356 | 0.01179568 | 0.003870459
9 | 12 | 20 | 532.4 | 25.16 | 0.092 | 0.105 | 0.803 | 0.5329949 | 0.1321 | 0.0316 | 0.8297 | 0.0049 | 0.0017 | 0 | 1.36 | 2.277294e-06 | 59.14731 | 43490.67 | 5.04163e-06 | 1.749137e-06 | 0.000419356 | 0.01202231 | 0.004171007
9 | 13 | 20 | 547.8 | 13.4 | 0.092 | 0.105 | 0.803 | 0.5329949 | 0.1306 | 0.031 | 0.828 | 0.0079 | 0.0025 | 0 | 1.36 | 1.24795e-06 | 107.9336 | 79362.97 | 4.329085e-06 | 1.369964e-06 | 0.000419356 | 0.01032317 | 0.003266827
9 | 14 | 20 | 547.8 | 16.87 | 0.092 | 0.105 | 0.803 | 0.5329949 | 0.1319 | 0.0311 | 0.8277 | 0.0069 | 0.0024 | 0 | 1.36 | 1.571113e-06 | 85.73271 | 63038.76 | 4.760235e-06 | 1.655734e-06 | 0.000419356 | 0.0113513 | 0.003948278
9 | 15 | 20 | 547.8 | 22.73 | 0.092 | 0.105 | 0.803 | 0.5329949 | 0.1323 | 0.0312 | 0.8293 | 0.0052 | 0.002 | 0 | 1.36 | 2.116858e-06 | 63.63004 | 46786.79 | 4.833559e-06 | 1.859061e-06 | 0.000419356 | 0.01152615 | 0.004433133