## Sheet1
feed | run | p (bar) | T(K) | 10^6 * V (M^3/s) | feed Yco | feed Yco2 | feed Yh2 | CO2/(CO+CO2) | Yco | Yco2 | Yh2 | Ych3oh | Yh2o | Yrest | wcat (g)
10 | 1 | 19.8 | 483.5 | 3.59 | 0.1162 | 0.0219 | 0.8366 | 0.0228 | 0.0025 | 0
10 | 2 | 20 | 483.5 | 4.83 | 0.1206 | 0.0216 | 0.8379 | 0.0173 | 0.0026 | 0
10 | 3 | 20 | 483.5 | 7.43 | 0.125 | 0.0212 | 0.8398 | 0.0114 | 0.0026 | 0
10 | 4 | 20 | 499.3 | 3.7 | 0.1085 | 0.0226 | 0.8322 | 0.0342 | 0.0025 | 0
10 | 5 | 19.9 | 499.3 | 5.03 | 0.1135 | 0.0222 | 0.8362 | 0.0258 | 0.0023 | 0
10 | 6 | 20 | 499.3 | 5.43 | 0.1159 | 0.0221 | 0.8348 | 0.0248 | 0.0024 | 0
10 | 7 | 19.9 | 499.3 | 6.88 | 0.1184 | 0.0219 | 0.838 | 0.0194 | 0.0023 | 0
10 | 8 | 20 | 499.3 | 7.59 | 0.1212 | 0.0216 | 0.8363 | 0.0185 | 0.0024 | 0
10 | 9 | 19.9 | 499.3 | 8.2 | 0.1201 | 0.0216 | 0.8384 | 0.0175 | 0.0024 | 0
10 | 10 | 19.9 | 516.7 | 3.62 | 0.1024 | 0.0233 | 0.8303 | 0.0416 | 0.0024 | 0
10 | 11 | 20 | 516.7 | 5.82 | 0.1086 | 0.0225 | 0.8325 | 0.034 | 0.0024 | 0
10 | 12 | 19.9 | 516.7 | 7.18 | 0.1118 | 0.0224 | 0.8345 | 0.029 | 0.0023 | 0
10 | 13 | 20 | 532.4 | 4.31 | 0.1079 | 0.0228 | 0.8338 | 0.0331 | 0.0024 | 0
10 | 14 | 20 | 532.4 | 6.84 | 0.1111 | 0.0224 | 0.8341 | 0.03 | 0.0024 | 0
10 | 15 | 20 | 532.4 | 8.17 | 0.1125 | 0.0222 | 0.8342 | 0.0288 | 0.0023 | 0
10 | 16 | 20 | 532.4 | 11.92 | 0.1163 | 0.0219 | 0.8359 | 0.0235 | 0.0024 | 0
10 | 17 | 20 | 532.4 | 11.92 | 0.1183 | 0.0217 | 0.8355 | 0.0219 | 0.0026 | 0
10 | 18 | 20 | 532.4 | 18.76 | 0.1219 | 0.0213 | 0.8381 | 0.0163 | 0.0024 | 0
10 | 19 | 20 | 532.4 | 26.3 | 0.1243 | 0.021 | 0.8392 | 0.0128 | 0.0027 | 0
10 | 20 | 20 | 547.8 | 7.66 | 0.118 | 0.022 | 0.8367 | 0.0207 | 0.0026 | 0
10 | 21 | 20 | 547.8 | 12.35 | 0.1197 | 0.0217 | 0.8365 | 0.0195 | 0.0026 | 0
10 | 22 | 20 | 547.8 | 20.01 | 0.1221 | 0.0213 | 0.8379 | 0.0161 | 0.0026 | 0
10 | 23 | 20 | 547.8 | 24.2 | 0.1233 | 0.021 | 0.8391 | 0.0138 | 0.0028 | 0
10 | 24 | 20 | 547.8 | 31.15 | 0.1247 | 0.021 | 0.8387 | 0.0128 | 0.0028 | 0
10 | 25 | 20 | 547.8 | 33.59 | 0.1249 | 0.0206 | 0.8404 | 0.0114 | 0.0027 | 0
10 | 26 | 20 | 547.8 | 41.13 | 0.1261 | 0.0207 | 0.8407 | 0.0098 | 0.0027 | 0