## Sheet1
feed | run | p (bar) | T(K) | 10^6 * V (M^3/s) | feed Yco | feed Yco2 | feed Yh2 | CO2/(CO+CO2) | Yco | Yco2 | Yh2 | Ych3oh | Yh2o | Yrest | wcat (g) | Volume flow at T and P (m^3/s) | Residence Time (s) | Residence Time / Cat Weight (s/kg) | MeOH ROP (mol/s) | H2O ROP (mol/s) | Sites | MeOH TOF (mol/site/s) | H2O TOF (mol/site/s)
2 | 1 | 15.1 | 483.5 | 10.29 | 0.053 | 0.047 | 0.9 | 0.47 | 0.0537 | 0.044 | 0.896 | 0.0038 | 0.0025 | 0 | 4.24 | 1.120302e-06 | 120.2316 | 28356.52 | 1.599054e-06 | 1.052009e-06 | 0.001307404 | 0.001223076 | 0.0008046551
2 | 2 | 15 | 483.5 | 19.67 | 0.053 | 0.047 | 0.9 | 0.47 | 0.0537 | 0.0448 | 0.8981 | 0.0023 | 0.0011 | 0 | 4.24 | 2.155807e-06 | 62.48044 | 14735.95 | 1.850105e-06 | 8.848329e-07 | 0.001307404 | 0.001415098 | 0.0006767861
2 | 3 | 29.9 | 483.5 | 10.1 | 0.053 | 0.047 | 0.9 | 0.47 | 0.0528 | 0.0426 | 0.8939 | 0.0067 | 0.004 | 0 | 4.24 | 5.553247e-07 | 242.5532 | 57205.94 | 2.767326e-06 | 1.652135e-06 | 0.001307404 | 0.002116657 | 0.001263676
2 | 4 | 30.1 | 483.5 | 24.9 | 0.053 | 0.047 | 0.9 | 0.47 | 0.054 | 0.0441 | 0.8959 | 0.0036 | 0.0024 | 0 | 4.24 | 1.359971e-06 | 99.04312 | 23359.23 | 3.665777e-06 | 2.443851e-06 | 0.001307404 | 0.00280386 | 0.00186924
2 | 5 | 49.4 | 483.5 | 7.6 | 0.053 | 0.047 | 0.9 | 0.47 | 0.0501 | 0.0407 | 0.8891 | 0.0129 | 0.0072 | 0 | 4.24 | 2.529202e-07 | 532.5624 | 125604.3 | 4.00929e-06 | 2.237743e-06 | 0.001307404 | 0.003066604 | 0.001711593
2 | 6 | 49.4 | 483.5 | 17.88 | 0.053 | 0.047 | 0.9 | 0.47 | 0.0531 | 0.0426 | 0.8941 | 0.0063 | 0.0039 | 0 | 4.24 | 5.95028e-07 | 226.3688 | 53388.87 | 4.606513e-06 | 2.851651e-06 | 0.001307404 | 0.003523404 | 0.002181155
2 | 7 | 14.7 | 499.3 | 8.25 | 0.053 | 0.047 | 0.9 | 0.47 | 0.0523 | 0.0426 | 0.8952 | 0.0061 | 0.0038 | 0 | 4.24 | 9.527929e-07 | 141.3694 | 33341.84 | 2.058012e-06 | 1.282041e-06 | 0.001307404 | 0.001574121 | 0.0009806001
2 | 8 | 15 | 499.3 | 15.27 | 0.053 | 0.047 | 0.9 | 0.47 | 0.053 | 0.0438 | 0.8972 | 0.0036 | 0.0024 | 0 | 4.24 | 1.728262e-06 | 77.93711 | 18381.39 | 2.248049e-06 | 1.498699e-06 | 0.001307404 | 0.001719475 | 0.001146317
2 | 9 | 29.9 | 499.3 | 7.84 | 0.053 | 0.047 | 0.9 | 0.47 | 0.0477 | 0.0405 | 0.8898 | 0.0153 | 0.0066 | 0.0001 | 4.24 | 4.451504e-07 | 302.5849 | 71364.36 | 4.905369e-06 | 2.116042e-06 | 0.001307404 | 0.003751992 | 0.001618506
2 | 10 | 30 | 499.3 | 17.77 | 0.053 | 0.047 | 0.9 | 0.47 | 0.0522 | 0.0423 | 0.8937 | 0.0075 | 0.0043 | 0 | 4.24 | 1.005607e-06 | 133.9448 | 31590.76 | 5.450206e-06 | 3.124785e-06 | 0.001307404 | 0.004168724 | 0.002390068
2 | 11 | 50.2 | 499.3 | 9.82 | 0.053 | 0.047 | 0.9 | 0.47 | 0.0447 | 0.0394 | 0.8862 | 0.0213 | 0.0083 | 0.0001 | 4.24 | 3.321006e-07 | 405.5873 | 95657.38 | 8.553725e-06 | 3.333142e-06 | 0.001307404 | 0.006542527 | 0.002549435
2 | 12 | 50.1 | 499.3 | 19.69 | 0.053 | 0.047 | 0.9 | 0.47 | 0.0503 | 0.0409 | 0.8913 | 0.0114 | 0.006 | 0.0001 | 4.24 | 6.672213e-07 | 201.8757 | 47612.2 | 9.17941e-06 | 4.831269e-06 | 0.001307404 | 0.007021097 | 0.003695314
2 | 13 | 15 | 516.7 | 7.73 | 0.053 | 0.047 | 0.9 | 0.47 | 0.0525 | 0.0418 | 0.8919 | 0.0086 | 0.0052 | 0 | 4.24 | 9.05372e-07 | 148.774 | 35088.2 | 2.71858e-06 | 1.643793e-06 | 0.001307404 | 0.002079373 | 0.001257295
2 | 14 | 15.1 | 516.7 | 18.25 | 0.053 | 0.047 | 0.9 | 0.47 | 0.0535 | 0.0427 | 0.8944 | 0.0057 | 0.0037 | 0 | 4.24 | 2.123365e-06 | 63.43505 | 14961.1 | 4.254044e-06 | 2.761397e-06 | 0.001307404 | 0.00325381 | 0.002112122
2 | 15 | 29.9 | 516.7 | 9.86 | 0.053 | 0.047 | 0.9 | 0.47 | 0.0456 | 0.0399 | 0.8869 | 0.0196 | 0.0079 | 0.0001 | 4.24 | 5.793547e-07 | 232.4928 | 54833.2 | 7.903095e-06 | 3.185431e-06 | 0.001307404 | 0.006044876 | 0.002436455
2 | 16 | 30 | 516.7 | 19.22 | 0.053 | 0.047 | 0.9 | 0.47 | 0.0502 | 0.041 | 0.8903 | 0.0121 | 0.0064 | 0 | 4.24 | 1.125566e-06 | 119.6694 | 28223.91 | 9.510492e-06 | 5.030343e-06 | 0.001307404 | 0.007274333 | 0.003847581
2 | 17 | 50.2 | 516.7 | 10.95 | 0.053 | 0.047 | 0.9 | 0.47 | 0.0373 | 0.0377 | 0.8804 | 0.0329 | 0.0115 | 0.0002 | 4.24 | 3.832209e-07 | 351.4834 | 82897.02 | 1.473242e-05 | 5.149632e-06 | 0.001307404 | 0.01126846 | 0.003938822
2 | 18 | 50 | 516.7 | 18.52 | 0.053 | 0.047 | 0.9 | 0.47 | 0.0443 | 0.0388 | 0.8858 | 0.0219 | 0.0091 | 0.0001 | 4.24 | 6.507434e-07 | 206.9875 | 48817.82 | 1.658629e-05 | 6.892021e-06 | 0.001307404 | 0.01268643 | 0.005271531
2 | 19 | 15.2 | 532.4 | 10.32 | 0.053 | 0.047 | 0.9 | 0.47 | 0.054 | 0.0412 | 0.891 | 0.0079 | 0.0059 | 0 | 4.24 | 1.229064e-06 | 109.5922 | 25847.21 | 3.334041e-06 | 2.48998e-06 | 0.001307404 | 0.002550123 | 0.001904523
2 | 20 | 15.1 | 532.4 | 19.9 | 0.053 | 0.047 | 0.9 | 0.47 | 0.0545 | 0.042 | 0.8932 | 0.0057 | 0.0046 | 0 | 4.24 | 2.385693e-06 | 56.45982 | 13316 | 4.638656e-06 | 3.743477e-06 | 0.001307404 | 0.00354799 | 0.00286329
2 | 21 | 29.8 | 532.4 | 10.29 | 0.053 | 0.047 | 0.9 | 0.47 | 0.0464 | 0.0394 | 0.8859 | 0.0195 | 0.0088 | 0 | 4.24 | 6.250827e-07 | 215.4847 | 50821.87 | 8.205673e-06 | 3.703073e-06 | 0.001307404 | 0.00627631 | 0.002832386
2 | 22 | 29.8 | 532.4 | 21.52 | 0.053 | 0.047 | 0.9 | 0.47 | 0.0502 | 0.0405 | 0.8889 | 0.0133 | 0.0071 | 0 | 4.24 | 1.307267e-06 | 103.0361 | 24300.98 | 1.170464e-05 | 6.248342e-06 | 0.001307404 | 0.008952582 | 0.004779198
2 | 23 | 49.6 | 532.4 | 13.39 | 0.053 | 0.047 | 0.9 | 0.47 | 0.0384 | 0.0368 | 0.8802 | 0.032 | 0.0125 | 0.0001 | 4.24 | 4.886943e-07 | 275.6238 | 65005.61 | 1.752245e-05 | 6.844706e-06 | 0.001307404 | 0.01340247 | 0.005235341
2 | 24 | 50 | 532.4 | 22.85 | 0.053 | 0.047 | 0.9 | 0.47 | 0.0424 | 0.0372 | 0.8851 | 0.0245 | 0.0107 | 0.0001 | 4.24 | 8.272839e-07 | 162.8169 | 38400.21 | 2.289373e-05 | 9.998485e-06 | 0.001307404 | 0.01751083 | 0.007647586
2 | 25 | 29.8 | 547.8 | 14.19 | 0.053 | 0.047 | 0.9 | 0.47 | 0.05 | 0.0384 | 0.8882 | 0.0145 | 0.0089 | 0 | 4.24 | 8.869283e-07 | 151.8677 | 35817.86 | 8.414234e-06 | 5.164599e-06 | 0.001307404 | 0.006435833 | 0.00395027
2 | 26 | 29.9 | 547.8 | 20.27 | 0.053 | 0.047 | 0.9 | 0.47 | 0.051 | 0.0389 | 0.889 | 0.0127 | 0.0084 | 0 | 4.24 | 1.262714e-06 | 106.6717 | 25158.41 | 1.052741e-05 | 6.963014e-06 | 0.001307404 | 0.00805215 | 0.005325832
2 | 27 | 49.8 | 547.8 | 13.57 | 0.053 | 0.047 | 0.9 | 0.47 | 0.0405 | 0.0361 | 0.8815 | 0.0292 | 0.0126 | 0.0001 | 4.24 | 5.07543e-07 | 265.3879 | 62591.49 | 1.620417e-05 | 6.992212e-06 | 0.001307404 | 0.01239416 | 0.005348165
2 | 28 | 49.7 | 547.8 | 20.33 | 0.053 | 0.047 | 0.9 | 0.47 | 0.0432 | 0.0368 | 0.8835 | 0.0251 | 0.0113 | 0.0001 | 4.24 | 7.619095e-07 | 176.7871 | 41695.08 | 2.086773e-05 | 9.394638e-06 | 0.001307404 | 0.0159612 | 0.007185719