## Sheet1
feed | run | p (bar) | T(K) | 10^6 * V (M^3/s) | feed Yco | feed Yco2 | feed Yh2 | CO2/(CO+CO2) | Yco | Yco2 | Yh2 | Ych3oh | Yh2o | Yrest | wcat (g) | Volume flow at T and P (m^3/s) | Residence Time (s) | Residence Time / Cat Weight (s/kg) | MeOH ROP (mol/s) | H2O ROP (mol/s) | Sites | MeOH TOF (mol/site/s) | H2O TOF (mol/site/s)
3 | 1 | 15 | 483.5 | 5.44 | 0.22 | 0.155 | 0.625 | 0.4133333 | 0.2206 | 0.1536 | 0.6185 | 0.0056 | 0.0017 | 0 | 4.24 | 5.962172e-07 | 225.9173 | 53282.39 | 1.245808e-06 | 3.781917e-07 | 0.001307404 | 0.0009528868 | 0.0002892692
3 | 2 | 15.2 | 483.5 | 12.42 | 0.22 | 0.155 | 0.625 | 0.4133333 | 0.221 | 0.1538 | 0.6213 | 0.0032 | 0.0007 | 0 | 4.24 | 1.343306e-06 | 100.2719 | 23649.03 | 1.625308e-06 | 3.555362e-07 | 0.001307404 | 0.001243157 | 0.0002719406
3 | 3 | 29.7 | 483.5 | 5.48 | 0.22 | 0.155 | 0.625 | 0.4133333 | 0.2195 | 0.1533 | 0.614 | 0.0098 | 0.0034 | 0 | 4.24 | 3.033339e-07 | 444.0512 | 104729.1 | 2.196195e-06 | 7.619451e-07 | 0.001307404 | 0.001679813 | 0.0005827924
3 | 4 | 29.5 | 483.5 | 13.67 | 0.22 | 0.155 | 0.625 | 0.4133333 | 0.2211 | 0.1534 | 0.6191 | 0.0045 | 0.0019 | 0 | 4.24 | 7.618041e-07 | 176.8116 | 41700.84 | 2.515621e-06 | 1.062151e-06 | 0.001307404 | 0.001924135 | 0.0008124124
3 | 5 | 49.8 | 483.5 | 7.09 | 0.22 | 0.155 | 0.625 | 0.4133333 | 0.2191 | 0.1528 | 0.611 | 0.0126 | 0.0045 | 0 | 4.24 | 2.340527e-07 | 575.4933 | 135729.6 | 3.653263e-06 | 1.304737e-06 | 0.001307404 | 0.002794288 | 0.00099796
3 | 6 | 49.2 | 483.5 | 13.62 | 0.22 | 0.155 | 0.625 | 0.4133333 | 0.221 | 0.1526 | 0.6161 | 0.007 | 0.0033 | 0 | 4.24 | 4.551021e-07 | 295.9683 | 69803.84 | 3.898875e-06 | 1.838041e-06 | 0.001307404 | 0.00298215 | 0.001405871
3 | 7 | 15 | 499.3 | 6.76 | 0.22 | 0.155 | 0.625 | 0.4133333 | 0.219 | 0.153 | 0.6169 | 0.0085 | 0.0026 | 0 | 4.24 | 7.650985e-07 | 176.0503 | 41521.29 | 2.349794e-06 | 7.187606e-07 | 0.001307404 | 0.001797298 | 0.0005497617
3 | 8 | 15 | 499.3 | 12.72 | 0.22 | 0.155 | 0.625 | 0.4133333 | 0.2205 | 0.1527 | 0.6202 | 0.0046 | 0.002 | 0 | 4.24 | 1.439653e-06 | 93.5613 | 22066.34 | 2.392815e-06 | 1.040354e-06 | 0.001307404 | 0.001830203 | 0.0007957406
3 | 9 | 29.5 | 499.3 | 9.37 | 0.22 | 0.155 | 0.625 | 0.4133333 | 0.2188 | 0.1545 | 0.6099 | 0.0131 | 0.0037 | 0 | 4.24 | 5.392368e-07 | 249.7897 | 58912.66 | 5.019669e-06 | 1.417769e-06 | 0.001307404 | 0.003839417 | 0.001084415
3 | 10 | 29.9 | 499.3 | 16.65 | 0.22 | 0.155 | 0.625 | 0.4133333 | 0.2208 | 0.1539 | 0.6148 | 0.0076 | 0.0029 | 0 | 4.24 | 9.453769e-07 | 142.4784 | 33603.4 | 5.174782e-06 | 1.974588e-06 | 0.001307404 | 0.003958059 | 0.001510312
3 | 11 | 49.9 | 499.3 | 7.34 | 0.22 | 0.155 | 0.625 | 0.4133333 | 0.2144 | 0.1564 | 0.5982 | 0.0252 | 0.0057 | 0.0001 | 4.24 | 2.497224e-07 | 539.3822 | 127212.8 | 7.564162e-06 | 1.710941e-06 | 0.001307404 | 0.005785635 | 0.001308655
3 | 12 | 50.5 | 499.3 | 16.65 | 0.22 | 0.155 | 0.625 | 0.4133333 | 0.2194 | 0.154 | 0.609 | 0.013 | 0.0046 | 0 | 4.24 | 5.59738e-07 | 240.6408 | 56754.9 | 8.8516e-06 | 3.132105e-06 | 0.001307404 | 0.006770364 | 0.002395667
3 | 13 | 15.2 | 516.7 | 7.58 | 0.22 | 0.155 | 0.625 | 0.4133333 | 0.2154 | 0.1517 | 0.6167 | 0.0123 | 0.0039 | 0 | 4.24 | 8.761217e-07 | 153.741 | 36259.66 | 3.812752e-06 | 1.208921e-06 | 0.001307404 | 0.002916277 | 0.0009246731
3 | 14 | 15.2 | 516.7 | 15.61 | 0.22 | 0.155 | 0.625 | 0.4133333 | 0.2174 | 0.1509 | 0.622 | 0.0068 | 0.0029 | 0 | 4.24 | 1.804256e-06 | 74.65448 | 17607.19 | 4.340862e-06 | 1.85125e-06 | 0.001307404 | 0.003320215 | 0.001415974
3 | 15 | 30.3 | 516.7 | 6.57 | 0.22 | 0.155 | 0.625 | 0.4133333 | 0.2065 | 0.1551 | 0.602 | 0.0308 | 0.0055 | 0.0001 | 4.24 | 3.809444e-07 | 353.5839 | 83392.42 | 8.275234e-06 | 1.47772e-06 | 0.001307404 | 0.006329516 | 0.001130271
3 | 16 | 30.1 | 516.7 | 13.31 | 0.22 | 0.155 | 0.625 | 0.4133333 | 0.2123 | 0.152 | 0.6124 | 0.0187 | 0.0045 | 0.0001 | 4.24 | 7.768736e-07 | 173.3819 | 40891.95 | 1.01785e-05 | 2.449372e-06 | 0.001307404 | 0.007785277 | 0.001873462
3 | 17 | 50 | 516.7 | 6.88 | 0.22 | 0.155 | 0.625 | 0.4133333 | 0.1997 | 0.1628 | 0.579 | 0.0511 | 0.0072 | 0.0002 | 4.24 | 2.417449e-07 | 557.1816 | 131410.8 | 1.437717e-05 | 2.025747e-06 | 0.001307404 | 0.01099673 | 0.001549442
3 | 18 | 50.7 | 516.7 | 16.21 | 0.22 | 0.155 | 0.625 | 0.4133333 | 0.2122 | 0.156 | 0.5986 | 0.0271 | 0.006 | 0.0001 | 4.24 | 5.617122e-07 | 239.795 | 56555.43 | 1.796456e-05 | 3.977393e-06 | 0.001307404 | 0.01374063 | 0.003042206
3 | 19 | 15 | 532.4 | 14.46 | 0.22 | 0.155 | 0.625 | 0.4133333 | 0.2205 | 0.1533 | 0.6145 | 0.0082 | 0.0035 | 0 | 4.24 | 1.74508e-06 | 77.18601 | 18204.25 | 4.848935e-06 | 2.069667e-06 | 0.001307404 | 0.003708827 | 0.001583036
3 | 20 | 14.9 | 532.4 | 21.38 | 0.22 | 0.155 | 0.625 | 0.4133333 | 0.2215 | 0.1534 | 0.616 | 0.0063 | 0.0028 | 0 | 4.24 | 2.597526e-06 | 51.85542 | 12230.05 | 5.508235e-06 | 2.448104e-06 | 0.001307404 | 0.004213109 | 0.001872493
3 | 21 | 30.5 | 532.4 | 11.39 | 0.22 | 0.155 | 0.625 | 0.4133333 | 0.2113 | 0.1568 | 0.597 | 0.0289 | 0.0059 | 0.0001 | 4.24 | 6.760243e-07 | 199.247 | 46992.21 | 1.346126e-05 | 2.748147e-06 | 0.001307404 | 0.01029618 | 0.002101988
3 | 22 | 30.3 | 532.4 | 20.11 | 0.22 | 0.155 | 0.625 | 0.4133333 | 0.2167 | 0.1545 | 0.6047 | 0.0189 | 0.0052 | 0 | 4.24 | 1.201456e-06 | 112.1105 | 26441.15 | 1.554312e-05 | 4.276413e-06 | 0.001307404 | 0.01188853 | 0.003270919
3 | 23 | 49.8 | 532.4 | 14.48 | 0.22 | 0.155 | 0.625 | 0.4133333 | 0.2024 | 0.1607 | 0.583 | 0.0465 | 0.0072 | 0.0002 | 4.24 | 5.263536e-07 | 255.9036 | 60354.62 | 2.753504e-05 | 4.26349e-06 | 0.001307404 | 0.02106085 | 0.003261035
3 | 24 | 49.5 | 532.4 | 19.99 | 0.22 | 0.155 | 0.625 | 0.4133333 | 0.2081 | 0.1586 | 0.589 | 0.0372 | 0.0069 | 0.0002 | 4.24 | 7.310482e-07 | 184.2502 | 43455.24 | 3.041025e-05 | 5.64061e-06 | 0.001307404 | 0.02326002 | 0.004314359
3 | 25 | 14.9 | 547.8 | 14.31 | 0.22 | 0.155 | 0.625 | 0.4133333 | 0.2227 | 0.1523 | 0.6133 | 0.0072 | 0.0045 | 0 | 4.24 | 1.788857e-06 | 75.2971 | 17758.75 | 4.213435e-06 | 2.633397e-06 | 0.001307404 | 0.003222749 | 0.002014218
3 | 26 | 15.1 | 547.8 | 28.13 | 0.22 | 0.155 | 0.625 | 0.4133333 | 0.2222 | 0.1523 | 0.6169 | 0.0051 | 0.0035 | 0 | 4.24 | 3.469886e-06 | 38.81851 | 9155.309 | 5.866838e-06 | 4.026262e-06 | 0.001307404 | 0.004487395 | 0.003079585
3 | 27 | 30.1 | 547.8 | 11.43 | 0.22 | 0.155 | 0.625 | 0.4133333 | 0.2147 | 0.1559 | 0.5978 | 0.0254 | 0.0061 | 0.0001 | 4.24 | 7.072975e-07 | 190.4372 | 44914.45 | 1.187255e-05 | 2.851283e-06 | 0.001307404 | 0.009081014 | 0.002180873
3 | 28 | 30 | 547.8 | 20.3 | 0.22 | 0.155 | 0.625 | 0.4133333 | 0.2188 | 0.1547 | 0.6029 | 0.018 | 0.0056 | 0 | 4.24 | 1.260367e-06 | 106.8703 | 25205.25 | 1.494283e-05 | 4.648879e-06 | 0.001307404 | 0.01142939 | 0.003555809
3 | 29 | 49.9 | 547.8 | 14.45 | 0.22 | 0.155 | 0.625 | 0.4133333 | 0.2039 | 0.1605 | 0.5825 | 0.0451 | 0.0078 | 0.0002 | 4.24 | 5.393736e-07 | 249.7263 | 58897.72 | 2.66507e-05 | 4.609212e-06 | 0.001307404 | 0.02038444 | 0.003525469
3 | 30 | 50 | 547.8 | 27.79 | 0.22 | 0.155 | 0.625 | 0.4133333 | 0.2113 | 0.1569 | 0.5937 | 0.0312 | 0.0068 | 0.0001 | 4.24 | 1.03524e-06 | 130.1107 | 30686.49 | 3.545744e-05 | 7.727903e-06 | 0.001307404 | 0.02712049 | 0.005910876