## Sheet1
feed | run | p (bar) | T(K) | 10^6 * V (M^3/s) | feed Yco | feed Yco2 | feed Yh2 | CO2/(CO+CO2) | Yco | Yco2 | Yh2 | Ych3oh | Yh2o | Yrest | wcat (g) | Volume flow at T and P (m^3/s) | Residence Time (s) | Residence Time / Cat Weight (s/kg) | MeOH ROP (mol/s) | H2O ROP (mol/s) | Sites | MeOH TOF (mol/site/s) | H2O TOF (mol/site/s)
6 | 1 | 15.1 | 483.5 | 2.01 | 0 | 0.115 | 0.885 | 1 | 0.0043 | 0.101 | 0.8661 | 0.0119 | 0.0166 | 0.0001 | 4.24 | 2.188346e-07 | 615.5142 | 145168.4 | 9.78154e-07 | 1.364484e-06 | 0.001307404 | 0.0007481651 | 0.001043659
6 | 2 | 15 | 483.5 | 5.99 | 0 | 0.115 | 0.885 | 1 | 0.0021 | 0.1087 | 0.8745 | 0.0063 | 0.0084 | 0 | 4.24 | 6.564965e-07 | 205.1737 | 48390.02 | 1.543233e-06 | 2.057644e-06 | 0.001307404 | 0.00118038 | 0.00157384
6 | 3 | 15 | 483.5 | 10.22 | 0 | 0.115 | 0.885 | 1 | 0.0012 | 0.11 | 0.8782 | 0.0046 | 0.006 | 0 | 4.24 | 1.120099e-06 | 120.2534 | 28361.66 | 1.922529e-06 | 2.507647e-06 | 0.001307404 | 0.001470494 | 0.001918035
6 | 4 | 14.8 | 483.5 | 14.87 | 0 | 0.115 | 0.885 | 1 | 0.001 | 0.112 | 0.8795 | 0.0034 | 0.0041 | 0 | 4.24 | 1.651757e-06 | 81.54699 | 19232.78 | 2.067541e-06 | 2.493211e-06 | 0.001307404 | 0.001581409 | 0.001906994
6 | 5 | 14.8 | 483.5 | 22.16 | 0 | 0.115 | 0.885 | 1 | 0.0006 | 0.1117 | 0.8824 | 0.0024 | 0.0029 | 0 | 4.24 | 2.461528e-06 | 54.72038 | 12905.75 | 2.17493e-06 | 2.62804e-06 | 0.001307404 | 0.001663548 | 0.002010121
6 | 6 | 14.9 | 483.5 | 25.29 | 0 | 0.115 | 0.885 | 1 | 0.0006 | 0.1125 | 0.8823 | 0.0021 | 0.0025 | 0 | 4.24 | 2.790355e-06 | 48.27192 | 11384.89 | 2.171863e-06 | 2.585551e-06 | 0.001307404 | 0.001661202 | 0.001977622
6 | 7 | 30.2 | 483.5 | 2.02 | 0 | 0.115 | 0.885 | 1 | 0.0039 | 0.0951 | 0.8553 | 0.0207 | 0.025 | 0 | 4.24 | 1.099617e-07 | 1224.934 | 288899.6 | 1.70996e-06 | 2.065169e-06 | 0.001307404 | 0.001307905 | 0.001579595
6 | 8 | 30 | 483.5 | 5.07 | 0 | 0.115 | 0.885 | 1 | 0.0025 | 0.1032 | 0.8664 | 0.0129 | 0.015 | 0 | 4.24 | 2.778328e-07 | 484.8088 | 114341.7 | 2.674619e-06 | 3.110022e-06 | 0.001307404 | 0.002045748 | 0.002378776
6 | 9 | 30.1 | 483.5 | 10.19 | 0 | 0.115 | 0.885 | 1 | 0.0015 | 0.1082 | 0.8719 | 0.0084 | 0.01 | 0 | 4.24 | 5.565504e-07 | 242.019 | 57079.96 | 3.5004e-06 | 4.167143e-06 | 0.001307404 | 0.002677367 | 0.003187341
6 | 10 | 30 | 483.5 | 17.17 | 0 | 0.115 | 0.885 | 1 | 0.0011 | 0.1105 | 0.8761 | 0.0057 | 0.0066 | 0 | 4.24 | 9.409052e-07 | 143.1555 | 33763.1 | 4.002297e-06 | 4.634239e-06 | 0.001307404 | 0.003061255 | 0.003544611
6 | 11 | 29.9 | 483.5 | 21.11 | 0 | 0.115 | 0.885 | 1 | 0.0011 | 0.1101 | 0.8787 | 0.0045 | 0.0056 | 0 | 4.24 | 1.160684e-06 | 116.0487 | 27369.97 | 3.884767e-06 | 4.834377e-06 | 0.001307404 | 0.002971359 | 0.003697691
6 | 12 | 29.7 | 483.5 | 29.14 | 0 | 0.115 | 0.885 | 1 | 0.0006 | 0.1132 | 0.8783 | 0.0038 | 0.0041 | 0 | 4.24 | 1.612984e-06 | 83.50723 | 19695.1 | 4.528323e-06 | 4.885822e-06 | 0.001307404 | 0.003463599 | 0.003737041
6 | 13 | 50.3 | 483.5 | 1.35 | 0 | 0.115 | 0.885 | 1 | 0.0038 | 0.085 | 0.8399 | 0.0333 | 0.0378 | 0.0002 | 4.24 | 4.412275e-08 | 3052.751 | 719988.5 | 1.838409e-06 | 2.086843e-06 | 0.001307404 | 0.001406152 | 0.001596173
6 | 14 | 49.9 | 483.5 | 4.56 | 0 | 0.115 | 0.885 | 1 | 0.0022 | 0.0986 | 0.8611 | 0.018 | 0.02 | 0.0001 | 4.24 | 1.502315e-07 | 896.5879 | 211459.4 | 3.356615e-06 | 3.729572e-06 | 0.001307404 | 0.002567389 | 0.002852655
6 | 15 | 50 | 483.5 | 10.74 | 0 | 0.115 | 0.885 | 1 | 0.0017 | 0.1053 | 0.8701 | 0.0106 | 0.0123 | 0 | 4.24 | 3.531271e-07 | 381.4371 | 89961.57 | 4.655586e-06 | 5.402237e-06 | 0.001307404 | 0.003560939 | 0.004132033
6 | 16 | 50.1 | 483.5 | 15.94 | 0 | 0.115 | 0.885 | 1 | 0.0012 | 0.1081 | 0.8729 | 0.0083 | 0.0095 | 0 | 4.24 | 5.230551e-07 | 257.5174 | 60735.24 | 5.410416e-06 | 6.192644e-06 | 0.001307404 | 0.004138289 | 0.004736596
6 | 17 | 50 | 483.5 | 20.21 | 0 | 0.115 | 0.885 | 1 | 0.001 | 0.108 | 0.8757 | 0.0069 | 0.0084 | 0 | 4.24 | 6.644972e-07 | 202.7033 | 47807.39 | 5.702688e-06 | 6.942403e-06 | 0.001307404 | 0.004361841 | 0.005310067
6 | 18 | 49.8 | 483.5 | 26.98 | 0 | 0.115 | 0.885 | 1 | 0.0009 | 0.1099 | 0.8768 | 0.0056 | 0.0068 | 0 | 4.24 | 8.906548e-07 | 151.2323 | 35668 | 6.178658e-06 | 7.502657e-06 | 0.001307404 | 0.004725898 | 0.005738591