## Sheet1
feed | run | p (bar) | T(K) | 10^6 * V (M^3/s) | feed Yco | feed Yco2 | feed Yh2 | CO2/(CO+CO2) | Yco | Yco2 | Yh2 | Ych3oh | Yh2o | Yrest | wcat (g) | Volume flow at T and P (m^3/s) | Residence Time (s) | Residence Time / Cat Weight (s/kg) | MeOH ROP (mol/s) | H2O ROP (mol/s) | Sites | MeOH TOF (mol/site/s) | H2O TOF (mol/site/s)
7 | 1 | 20 | 483.7 | 6.28 | 0 | 0.115 | 0.885 | 1 | 0.1262 | 0.0221 | 0.8405 | 0.0089 | 0.0023 | 0 | 1.36 | 5.164236e-07 | 260.8242 | 191782.5 | 2.285672e-06 | 5.906792e-07 | 0.000419356 | 0.005450433 | 0.001408539
7 | 2 | 20 | 483.8 | 8.65 | 0 | 0.115 | 0.885 | 1 | 0.1275 | 0.0219 | 0.8423 | 0.0066 | 0.0017 | 0 | 1.36 | 7.11463e-07 | 189.3223 | 139207.5 | 2.334663e-06 | 6.013527e-07 | 0.000419356 | 0.005567259 | 0.001433991
7 | 3 | 20 | 483.6 | 9.34 | 0 | 0.115 | 0.885 | 1 | 0.1265 | 0.0219 | 0.8439 | 0.0059 | 0.0018 | 0 | 1.36 | 7.67898e-07 | 175.4084 | 128976.8 | 2.253529e-06 | 6.875172e-07 | 0.000419356 | 0.005373784 | 0.00163946
7 | 4 | 20 | 483.6 | 12.38 | 0 | 0.115 | 0.885 | 1 | 0.1289 | 0.0223 | 0.8428 | 0.0044 | 0.0016 | 0 | 1.36 | 1.017835e-06 | 132.3356 | 97305.59 | 2.227602e-06 | 8.10037e-07 | 0.000419356 | 0.005311958 | 0.001931621
7 | 5 | 20 | 483.5 | 15.48 | 0 | 0.115 | 0.885 | 1 | 0.1285 | 0.0223 | 0.8443 | 0.0036 | 0.0013 | 0 | 1.36 | 1.272441e-06 | 105.8562 | 77835.43 | 2.278965e-06 | 8.229596e-07 | 0.000419356 | 0.00543444 | 0.001962437
7 | 6 | 20 | 499.3 | 7.19 | 0 | 0.115 | 0.885 | 1 | 0.12 | 0.0221 | 0.8388 | 0.0169 | 0.0022 | 0 | 1.36 | 6.103245e-07 | 220.6954 | 162276 | 4.969124e-06 | 6.468682e-07 | 0.000419356 | 0.01184942 | 0.001542528
7 | 7 | 20 | 499.3 | 8.31 | 0 | 0.115 | 0.885 | 1 | 0.124 | 0.0221 | 0.8406 | 0.0112 | 0.0021 | 0 | 1.36 | 7.053959e-07 | 190.9506 | 140404.9 | 3.806127e-06 | 7.136488e-07 | 0.000419356 | 0.009076123 | 0.001701773
7 | 8 | 20 | 499.3 | 10.06 | 0 | 0.115 | 0.885 | 1 | 0.1255 | 0.022 | 0.8411 | 0.0094 | 0.002 | 0 | 1.36 | 8.53945e-07 | 157.7336 | 115980.6 | 3.867141e-06 | 8.22796e-07 | 0.000419356 | 0.009221619 | 0.001962047
7 | 9 | 20 | 499.3 | 10.94 | 0 | 0.115 | 0.885 | 1 | 0.1258 | 0.0221 | 0.8416 | 0.0086 | 0.0019 | 0 | 1.36 | 9.28644e-07 | 145.0457 | 106651.2 | 3.847512e-06 | 8.500317e-07 | 0.000419356 | 0.009174811 | 0.002026993
7 | 10 | 20 | 516.7 | 10.98 | 0 | 0.115 | 0.885 | 1 | 0.1242 | 0.022 | 0.8421 | 0.0098 | 0.0019 | 0 | 1.36 | 9.645198e-07 | 139.6506 | 102684.3 | 4.400405e-06 | 8.531397e-07 | 0.000419356 | 0.01049324 | 0.002034404
7 | 11 | 20 | 516.7 | 14.8 | 0 | 0.115 | 0.885 | 1 | 0.1257 | 0.0221 | 0.8429 | 0.0077 | 0.0016 | 0 | 1.36 | 1.300081e-06 | 103.6057 | 76180.63 | 4.66033e-06 | 9.683802e-07 | 0.000419356 | 0.01111306 | 0.002309208
7 | 12 | 20 | 516.7 | 19.36 | 0 | 0.115 | 0.885 | 1 | 0.1264 | 0.0221 | 0.8439 | 0.0061 | 0.0015 | 0 | 1.36 | 1.700647e-06 | 79.20267 | 58237.26 | 4.829469e-06 | 1.187574e-06 | 0.000419356 | 0.01151639 | 0.0028319
7 | 13 | 20 | 532.4 | 9.83 | 0 | 0.115 | 0.885 | 1 | 0.1241 | 0.0221 | 0.8404 | 0.0113 | 0.0021 | 0 | 1.36 | 8.897375e-07 | 151.3882 | 111314.9 | 4.542513e-06 | 8.441838e-07 | 0.000419356 | 0.01083212 | 0.002013048
7 | 14 | 20 | 532.4 | 12.27 | 0 | 0.115 | 0.885 | 1 | 0.1214 | 0.0216 | 0.8458 | 0.0094 | 0.0018 | 0 | 1.36 | 1.110588e-06 | 121.2833 | 89178.9 | 4.716682e-06 | 9.031945e-07 | 0.000419356 | 0.01124744 | 0.002153766
7 | 15 | 20 | 532.4 | 15.46 | 0 | 0.115 | 0.885 | 1 | 0.1259 | 0.022 | 0.8422 | 0.0082 | 0.0017 | 0 | 1.36 | 1.399323e-06 | 96.25784 | 70777.82 | 5.184269e-06 | 1.074788e-06 | 0.000419356 | 0.01236245 | 0.002562948
7 | 16 | 20 | 532.5 | 16.71 | 0 | 0.115 | 0.885 | 1 | 0.1226 | 0.0216 | 0.8463 | 0.0076 | 0.0019 | 0 | 1.36 | 1.512747e-06 | 89.0405 | 65470.96 | 5.19343e-06 | 1.298357e-06 | 0.000419356 | 0.0123843 | 0.003096074
7 | 17 | 20 | 532.4 | 20.67 | 0 | 0.115 | 0.885 | 1 | 0.127 | 0.022 | 0.8429 | 0.0064 | 0.0017 | 0 | 1.36 | 1.870893e-06 | 71.99546 | 52937.84 | 5.409843e-06 | 1.43699e-06 | 0.000419356 | 0.01290036 | 0.003426658
7 | 18 | 20 | 532.6 | 23.69 | 0 | 0.115 | 0.885 | 1 | 0.1235 | 0.0217 | 0.8477 | 0.0057 | 0.0014 | 0 | 1.36 | 2.145046e-06 | 62.7939 | 46171.98 | 5.522098e-06 | 1.356305e-06 | 0.000419356 | 0.01316804 | 0.003234256
7 | 19 | 20 | 547.8 | 15.84 | 0 | 0.115 | 0.885 | 1 | 0.1265 | 0.0218 | 0.8415 | 0.008 | 0.0022 | 0 | 1.36 | 1.475189e-06 | 91.3075 | 67137.87 | 5.182143e-06 | 1.425089e-06 | 0.000419356 | 0.01235738 | 0.00339828
7 | 20 | 20 | 547.8 | 19.51 | 0 | 0.115 | 0.885 | 1 | 0.1272 | 0.0219 | 0.8422 | 0.0068 | 0.0019 | 0 | 1.36 | 1.816978e-06 | 74.13177 | 54508.65 | 5.425383e-06 | 1.515916e-06 | 0.000419356 | 0.01293742 | 0.003614866
7 | 21 | 20 | 547.8 | 25.3 | 0 | 0.115 | 0.885 | 1 | 0.1278 | 0.0219 | 0.843 | 0.0055 | 0.0018 | 0 | 1.36 | 2.356204e-06 | 57.16643 | 42034.14 | 5.690461e-06 | 1.862333e-06 | 0.000419356 | 0.01356952 | 0.004440935