## Sheet1
feed | run | p (bar) | T(K) | 10^6 * V (M^3/s) | feed Yco | feed Yco2 | feed Yh2 | CO2/(CO+CO2) | Yco | Yco2 | Yh2 | Ych3oh | Yh2o | Yrest | wcat (g) | Volume flow at T and P (m^3/s) | Residence Time (s) | Residence Time / Cat Weight (s/kg) | MeOH ROP (mol/s) | H2O ROP (mol/s) | Sites | MeOH TOF (mol/site/s) | H2O TOF (mol/site/s)
8 | 1 | 15 | 499.3 | 0.99 | 0.092 | 0.105 | 0.803 | 0.5329949 | 0.0739 | 0.1035 | 0.7777 | 0.0351 | 0.0093 | 0.0005 | 7.97 | 1.120484e-07 | 1202.121 | 150830.7 | 1.421041e-06 | 3.765151e-07 | 0.0024575495 | 0.0005782348 | 0.0001532075
8 | 2 | 15 | 499.3 | 4.68 | 0.092 | 0.105 | 0.803 | 0.5329949 | 0.0841 | 0.1 | 0.7875 | 0.0196 | 0.0087 | 0.0001 | 7.97 | 5.296836e-07 | 254.2948 | 31906.5 | 3.751165e-06 | 1.665058e-06 | 0.0024575495 | 0.001526384 | 0.0006775277
8 | 3 | 14.9 | 499.3 | 7.01 | 0.092 | 0.105 | 0.803 | 0.5329949 | 0.087 | 0.1001 | 0.7887 | 0.0167 | 0.0075 | 0 | 7.97 | 7.987184e-07 | 168.6399 | 21159.34 | 4.787389e-06 | 2.150025e-06 | 0.0024575495 | 0.001948034 | 0.0008748654
8 | 4 | 15.2 | 499.3 | 12.62 | 0.092 | 0.105 | 0.803 | 0.5329949 | 0.0896 | 0.1001 | 0.7933 | 0.0109 | 0.0061 | 0 | 7.97 | 1.409541e-06 | 95.56004 | 11989.97 | 5.625357e-06 | 3.148135e-06 | 0.0024575495 | 0.002289011 | 0.001281006
8 | 5 | 15 | 499.3 | 17.54 | 0.092 | 0.105 | 0.803 | 0.5329949 | 0.091 | 0.1012 | 0.7939 | 0.0084 | 0.0055 | 0 | 7.97 | 1.985182e-06 | 67.85061 | 8513.251 | 6.025222e-06 | 3.945086e-06 | 0.0024575495 | 0.00245172 | 0.001605293
8 | 6 | 15.1 | 499.3 | 29.25 | 0.092 | 0.105 | 0.803 | 0.5329949 | 0.0916 | 0.1023 | 0.7964 | 0.0055 | 0.0042 | 0 | 7.97 | 3.288598e-06 | 40.95842 | 5139.074 | 6.578892e-06 | 5.023881e-06 | 0.0024575495 | 0.002677013 | 0.002044265
8 | 7 | 30.1 | 499.3 | 0.71 | 0.092 | 0.105 | 0.803 | 0.5329949 | 0.0471 | 0.1036 | 0.757 | 0.0746 | 0.0168 | 0.0009 | 7.97 | 4.00455e-08 | 3363.568 | 422028.6 | 2.166015e-06 | 4.877888e-07 | 0.0024575495 | 0.0008813717 | 0.0001984859
8 | 8 | 30 | 499.3 | 4.76 | 0.092 | 0.105 | 0.803 | 0.5329949 | 0.0721 | 0.099 | 0.7735 | 0.041 | 0.0142 | 0.0002 | 7.97 | 2.69369e-07 | 500.0419 | 62740.51 | 7.980958e-06 | 2.764137e-06 | 0.0024575495 | 0.003247527 | 0.001124753
8 | 9 | 29.8 | 499.3 | 12.24 | 0.092 | 0.105 | 0.803 | 0.5329949 | 0.084 | 0.0986 | 0.7827 | 0.0235 | 0.0112 | 0 | 7.97 | 6.973119e-07 | 193.1643 | 24236.43 | 1.176288e-05 | 5.606136e-06 | 0.0024575495 | 0.004786425 | 0.00228119
8 | 10 | 30.1 | 499.3 | 19.83 | 0.092 | 0.105 | 0.803 | 0.5329949 | 0.088 | 0.099 | 0.7879 | 0.0162 | 0.0089 | 0 | 7.97 | 1.118454e-06 | 120.4303 | 15110.46 | 1.313717e-05 | 7.217336e-06 | 0.0024575495 | 0.005345639 | 0.002936802
8 | 11 | 29.8 | 499.3 | 27.51 | 0.092 | 0.105 | 0.803 | 0.5329949 | 0.0897 | 0.101 | 0.7897 | 0.0122 | 0.0074 | 0 | 7.97 | 1.567243e-06 | 85.94444 | 10783.49 | 1.372507e-05 | 8.325044e-06 | 0.0024575495 | 0.005584861 | 0.003387539
8 | 12 | 30 | 499.3 | 31.76 | 0.092 | 0.105 | 0.803 | 0.5329949 | 0.0903 | 0.101 | 0.791 | 0.011 | 0.0067 | 0 | 7.97 | 1.797302e-06 | 74.94331 | 9403.175 | 1.428688e-05 | 8.702009e-06 | 0.0024575495 | 0.005813466 | 0.003540929
8 | 13 | 29.8 | 499.3 | 47.26 | 0.092 | 0.105 | 0.803 | 0.5329949 | 0.0913 | 0.1009 | 0.795 | 0.0076 | 0.0052 | 0 | 7.97 | 2.692399e-06 | 50.02817 | 6277.061 | 1.46883e-05 | 1.004989e-05 | 0.0024575495 | 0.005976807 | 0.004089394
8 | 14 | 50 | 499.3 | 1.64 | 0.092 | 0.105 | 0.803 | 0.5329949 | 0.0401 | 0.1001 | 0.739 | 0.0949 | 0.025 | 0.0009 | 7.97 | 5.568468e-08 | 2418.902 | 303500.9 | 6.364646e-06 | 1.676672e-06 | 0.0024575495 | 0.002589834 | 0.0006822535
8 | 15 | 49.9 | 499.3 | 8.63 | 0.092 | 0.105 | 0.803 | 0.5329949 | 0.0711 | 0.0971 | 0.7672 | 0.0468 | 0.0176 | 0.0002 | 7.97 | 2.936109e-07 | 458.7561 | 57560.36 | 1.651661e-05 | 6.211374e-06 | 0.0024575495 | 0.006720763 | 0.002527466
8 | 16 | 49.8 | 499.3 | 17.6 | 0.092 | 0.105 | 0.803 | 0.5329949 | 0.0824 | 0.0971 | 0.7804 | 0.027 | 0.0131 | 0 | 7.97 | 5.999917e-07 | 224.4961 | 28167.64 | 1.943304e-05 | 9.428621e-06 | 0.0024575495 | 0.007907485 | 0.003836595
8 | 17 | 50 | 499.3 | 27.84 | 0.092 | 0.105 | 0.803 | 0.5329949 | 0.0861 | 0.0983 | 0.7869 | 0.0185 | 0.0102 | 0 | 7.97 | 9.452815e-07 | 142.4928 | 17878.64 | 2.106227e-05 | 1.161271e-05 | 0.0024575495 | 0.008570436 | 0.004725321
8 | 18 | 49.7 | 499.3 | 44.33 | 0.092 | 0.105 | 0.803 | 0.5329949 | 0.0877 | 0.1002 | 0.7913 | 0.0131 | 0.0077 | 0 | 7.97 | 1.51427e-06 | 88.95098 | 11160.73 | 2.374834e-05 | 1.395895e-05 | 0.0024575495 | 0.009663422 | 0.005680027